## 位移电压曲线Travel & Voltage
位移与电压曲线/Displacement vs Voltage Curve
|  | 电压Voltage (V) | 开环Open-loop
位移Displacement (µm)
|  | 0 | 0
www.coremorrow.com | 微信服务号/Wechat | 15 | 10.421
|  | 30 | 23.361
|  | 45 | 38.406
|  | 60 | 54.001
|  | 75 | 70.008
测试环境/Test Condition |  | 90 | 86.015
型号/Model | P06.X150R | 105 | 101.716
测试温度/Temperature | 20℃，31%RH | 120 | 116.945
负载/Load | 空载Unloaded | 135 | 131.625
电压范围/Voltage | 0~150V | 150 | 145.832
|  | 135 | 136.828
|  | 120 | 125.628
|  | 105 | 113.176
免责声明:该数据为典型数据,仅供参考。不同批次的产品，性能数据会略有不同。 DISCLAIMER: The data here are typical, only for reference. Some variations will occur for different batch. |  | 90 | 99.885
|  | 75 | 85.771
|  | 60 | 70.741
|  | 45 | 54.841
|  | 30 | 38.178
|  | 15 | 20.538
若有疑问，请与我们联系。Any question, please contact us. info@coremorrow.com，+86-0451-86268790。 |  | 0 | 2.151
版权所有：哈尔滨芯明天科技有限公司 Copyright@Harbin Core Tomorrow Science and Technology Co.,Ltd.