## 位移电压曲线Travel & Voltage
位移与电压曲线/Displacement vs Voltage Curve
|  | 电压Voltage (V) | 开环Open-loop
位移Displacement (µm)
|  | 0 | 0
www.coremorrow.com | 微信服务号/Wechat | 15 | 3.741
|  | 30 | 8.056
|  | 45 | 12.915
|  | 60 | 17.742
|  | 75 | 22.571
测试环境/Test Condition |  | 90 | 27.289
型号/Model | P06.X40R | 105 | 31.853
测试温度/Temperature | 20℃，31%RH | 120 | 36.215
负载/Load | 空载Unloaded | 135 | 40.531
电压范围/Voltage | 0~150V | 150 | 44.458
|  | 135 | 41.586
|  | 120 | 38.248
|  | 105 | 34.492
免责声明:该数据为典型数据,仅供参考。不同批次的产品，性能数据会略有不同。 DISCLAIMER: The data here are typical, only for reference. Some variations will occur for different batch. |  | 90 | 30.518
|  | 75 | 26.311
|  | 60 | 21.763
|  | 45 | 16.966
|  | 30 | 11.735
|  | 15 | 6.271
若有疑问，请与我们联系。Any question, please contact us. info@coremorrow.com，+86-0451-86268790。 |  | 0 | 0.543
版权所有：哈尔滨芯明天科技有限公司 Copyright@Harbin Core Tomorrow Science and Technology Co.,Ltd.