## 位移电压曲线Travel & Voltage
位移与电压曲线/Displacement vs Voltage Curve
|  | 电压Voltage (V) | 开环Open-loop
位移Displacement (µm)
|  | 0 | 0
www.coremorrow.com | 微信服务号/Wechat | 15 | 48.398
|  | 30 | 104.906
|  | 45 | 166.692
|  | 60 | 229.63
|  | 75 | 291.875
测试环境/Test Condition |  | 90 | 351.76099
型号/Model | P06.X500R | 105 | 407.51501
测试温度/Temperature | 20℃，31%RH | 120 | 458.65302
负载/Load | 空载Unloaded | 135 | 506.05099
电压范围/Voltage | 0~150V | 150 | 549.755
|  | 135 | 519.19
|  | 120 | 482.12299
|  | 105 | 440.418
免责声明:该数据为典型数据,仅供参考。不同批次的产品，性能数据会略有不同。 DISCLAIMER: The data here are typical, only for reference. Some variations will occur for different batch. |  | 90 | 395.37701
|  | 75 | 345.83401
|  | 60 | 290.168
|  | 45 | 227.98199
|  | 30 | 161.763
|  | 15 | 90.287
若有疑问，请与我们联系。Any question, please contact us. info@coremorrow.com，+86-0451-86268790。 |  | 0 | 11.595
版权所有：哈尔滨芯明天科技有限公司 Copyright@Harbin Core Tomorrow Science and Technology Co.,Ltd.