## 位移电压曲线Travel & Voltage
位移与电压曲线/Displacement vs Voltage Curve
|  | 电压Voltage (V) | 开环Open-loop | 闭环/Closed-loop
|  |  | 位移Displacement (µm) | 位移Displacement (µm)
|  | 0 | 0 | 0
www.coremorrow.com | 微信服务号/Wechat | 15 | 6.64701 | 7.22103
|  | 30 | 14.19558 | 14.46743
|  | 45 | 22.33458 | 21.72794
|  | 60 | 30.65645 | 28.99391
|  | 75 | 38.9352 | 36.27128
测试环境/Test Condition |  | 90 | 46.93137 | 43.53835
型号/Model | P92.X70C | 105 | 54.5609 | 50.81488
测试温度/Temperature | 20℃，31%RH | 120 | 61.76717 | 58.09391
负载/Load | 空载Unloaded | 135 | 68.5314 | 65.37912
电压范围/Voltage | 0~150V | 150 | 74.8389 | 72.67303
|  | 135 | 70.03317 | 65.37304
|  | 120 | 64.47401 | 58.08175
|  | 105 | 58.35028 | 50.79967
免责声明:该数据为典型数据,仅供参考。不同批次的产品，性能数据会略有不同。 DISCLAIMER: The data here are typical, only for reference. Some variations will occur for different batch. |  | 90 | 51.69486 | 43.52406
|  | 75 | 44.52655 | 36.25502
|  | 60 | 36.83232 | 28.98003
|  | 45 | 28.64475 | 21.71537
|  | 30 | 19.89967 | 14.45072
|  | 15 | 10.64734 | 7.20266
若有疑问，请与我们联系。Any question, please contact us. info@coremorrow.com，+86-0451-86268790。 |  | 0 | 0.8774 | 0
版权所有：哈尔滨芯明天科技有限公司 Copyright@Harbin Core Tomorrow Science and Technology Co.,Ltd.

## 谐频与负载Freq vs Load
谐振频率曲线/Resonant frequency Curve
|  | 负载Load[g] | 谐振频率Resonant frequency (Hz)
|  | 0 | 1600
www.coremorrow.com | 微信服务号/Wechat | 100 | 1450
|  | 200 | 1314
|  | 300 | 1200
|  | 500 | 1031
|  | 1000 | 817
测试环境/Test Condition |  | 2000 | 614
型号/Model | P92.X70C | 3000 | 512
测试温度/Temperature | 20℃，31%RH | 5000 | 404
免责声明:该数据为典型数据,仅供参考。不同批次的产品，性能数据会略有不同。 DISCLAIMER: The data here are typical, only for reference. Some variations will occur for different batch.
若有疑问，请与我们联系。Any question, please contact us. info@coremorrow.com，+86-0451-86268790。
版权所有：哈尔滨芯明天科技有限公司 Copyright@Harbin Core Tomorrow Science and Technology Co.,Ltd.

## 线性度Linearity
线性度/Linearity
|  | 控制输入Control input（V） | 输出位移Displacement（μm） | 偏差位移Deviation（μm） | 线性度Linearity（%F.S.）
|  | 0 | 0 | 0 | 0
|  | 1 | 7.22103 | -0.0462 | -0.06357241
www.coremorrow.com | 微信服务号/Wechat | 2 | 14.46743 | -0.0672 | -0.09246897
|  | 3 | 21.72794 | -0.074 | -0.1018259
|  | 4 | 28.99391 | -0.0754 | -0.1037524
|  | 5 | 36.27128 | -0.0652 | -0.08971691
|  | 6 | 43.53835 | -0.0654 | -0.08999212
测试环境/Test Condition |  | 7 | 50.81488 | -0.0562 | -0.07733268
型号/Model | P92.X70C | 8 | 58.09391 | -0.0446 | -0.06137077
测试温度/Temperature | 20℃，31%RH | 9 | 65.37912 | -0.0266 | -0.0366023
负载/Load | 空载Unloaded | 10 | 72.67303 | 0 | 0
电压范围/Voltage | 0~150V
免责声明:该数据为典型数据,仅供参考。不同批次的产品，性能数据会略有不同。 DISCLAIMER: The data here are typical, only for reference. Some variations will occur for different batch.
若有疑问，请与我们联系。Any question, please contact us. info@coremorrow.com，+86-0451-86268790。
版权所有：哈尔滨芯明天科技有限公司 Copyright@Harbin Core Tomorrow Science and Technology Co.,Ltd.