## 位移电压曲线Travel & Voltage
位移与电压曲线/Displacement vs Voltage Curve
|  | 电压Voltage (V) | 开环Open-loop | 闭环/Closed-loop
|  |  | 位移Displacement (µm) | 位移Displacement (µm)
|  | 0 | 0 | 0
www.coremorrow.com | 微信服务号/Wechat | 15 | 46.69 | 50.154
|  | 30 | 101.897 | 100.341
|  | 45 | 160.935 | 150.604
|  | 60 | 220.399 | 200.75999
|  | 75 | 277.43701 | 250.871
测试环境/Test Condition |  | 90 | 331.08801 | 301.127
型号/Model | P73.Z500 | 105 | 380.89301 | 351.49
测试温度/Temperature | 20℃，31%RH | 120 | 426.60901 | 401.691
负载/Load | 空载Unloaded | 135 | 468.90799 | 452.229
电压范围/Voltage | 0~150V | 150 | 507.759 | 502.92
|  | 135 | 479.056 | 452.595
|  | 120 | 445.05801 | 402.28601
|  | 105 | 406.97101 | 352.02301
免责声明:该数据为典型数据,仅供参考。不同批次的产品，性能数据会略有不同。 DISCLAIMER: The data here are typical, only for reference. Some variations will occur for different batch. |  | 90 | 365.07001 | 301.729
|  | 75 | 318.92599 | 251.55701
|  | 60 | 268.358 | 201.401
|  | 45 | 213.349 | 151.245
|  | 30 | 153.04601 | 101.073
|  | 15 | 81.649 | 50.734
若有疑问，请与我们联系。Any question, please contact us. info@coremorrow.com，+86-0451-86268790。 |  | 0 | 7.812 | 0.289
版权所有：哈尔滨芯明天科技有限公司 Copyright@Harbin Core Tomorrow Science and Technology Co.,Ltd.

## 线性度Linearity
线性度/Linearity
|  | 控制输入Control input（V） | 输出位移Displacement（μm） | 偏差位移Deviation（μm） | 线性度Linearity（%F.S.）
|  | 0 | 0 | 0 | 0
|  | 1 | 50.154 | -0.138 | -0.02743975
www.coremorrow.com | 微信服务号/Wechat | 2 | 100.341 | -0.243 | -0.04831782
|  | 3 | 150.604 | -0.272 | -0.05408415
|  | 4 | 200.75999 | -0.40801 | -0.08112821
|  | 5 | 250.871 | -0.589 | -0.117116
|  | 6 | 301.127 | -0.625 | -0.1242742
测试环境/Test Condition |  | 7 | 351.49 | -0.554 | -0.1101567
型号/Model | P73.Z500 | 8 | 401.691 | -0.645 | -0.128251
测试温度/Temperature | 20℃，31%RH | 9 | 452.229 | -0.399 | -0.07933667
负载/Load | 空载Unloaded | 10 | 502.92 | 0 | 0
电压范围/Voltage | 0~150V
免责声明:该数据为典型数据,仅供参考。不同批次的产品，性能数据会略有不同。 DISCLAIMER: The data here are typical, only for reference. Some variations will occur for different batch.
若有疑问，请与我们联系。Any question, please contact us. info@coremorrow.com，+86-0451-86268790。
版权所有：哈尔滨芯明天科技有限公司 Copyright@Harbin Core Tomorrow Science and Technology Co.,Ltd.