## 位移电压曲线Travel & Voltage
位移与电压曲线/Displacement vs Voltage Curve
|  | 电压Voltage (V) | 开环Open-loop | 闭环/Closed-loop
|  |  | 位移Displacement (µm) | 位移Displacement (µm)
|  | 0 | 0 | 0
www.coremorrow.com | 微信服务号/Wechat | 12 | 36.775 | 40.596
|  | 24 | 78.926 | 80.976
|  | 36 | 125 | 121.312
|  | 48 | 173.159 | 161.598
|  | 60 | 221.725 | 201.814
测试环境/Test Condition |  | 72 | 269.288 | 242.076
型号/Model | XD730.400S-B1 | 84 | 314.969 | 282.282
测试温度/Temperature | 20℃，31%RH | 96 | 358.239 | 322.514
负载/Load | 500g | 108 | 399.065 | 362.739
电压范围/Voltage | 0~120V | 120 | 437.397 | 402.563
|  | 108 | 411.022 | 362.728
|  | 96 | 379.803 | 322.709
|  | 84 | 344.934 | 282.58
免责声明:该数据为典型数据,仅供参考。不同批次的产品，性能数据会略有不同。 DISCLAIMER: The data here are typical, only for reference. Some variations will occur for different batch. |  | 72 | 306.657 | 242.378
|  | 60 | 265.243 | 202.132
|  | 48 | 220.44 | 161.784
|  | 36 | 172.361 | 121.411
|  | 24 | 120.928 | 80.971
|  | 12 | 65.595 | 40.486
若有疑问，请与我们联系。Any question, please contact us. info@coremorrow.com，+86-0451-86268790。 |  | 0 | 6.612 | 0
版权所有：哈尔滨芯明天科技有限公司 Copyright@Harbin Core Tomorrow Science and Technology Co.,Ltd.
165.5555
165.5555

## 线性度Linearity
线性度/Linearity
|  | 控制输入Control input（V） | 输出位移Displacement（μm） | 偏差位移Deviation（μm） | 线性度Linearity（%F.S.）
|  | 0 | 0 | 0 | 0
|  | 1 | 40.596 | 0.3397 | 0.08438431
www.coremorrow.com | 微信服务号/Wechat | 2 | 80.976 | 0.4634 | 0.1151124
|  | 3 | 121.312 | 0.5431 | 0.1349106
|  | 4 | 161.598 | 0.5728 | 0.1422883
|  | 5 | 201.814 | 0.5325 | 0.1322774
|  | 6 | 242.076 | 0.5382 | 0.1336934
测试环境/Test Condition |  | 7 | 282.282 | 0.4879 | 0.1211984
型号/Model | XD730.400S-B1 | 8 | 322.514 | 0.4636 | 0.1151621
测试温度/Temperature | 20℃，31%RH | 9 | 362.739 | 0.4323 | 0.1073869
负载/Load | 500g | 10 | 402.563 | 0 | 0
电压范围/Voltage | 0~120V
免责声明:该数据为典型数据,仅供参考。不同批次的产品，性能数据会略有不同。 DISCLAIMER: The data here are typical, only for reference. Some variations will occur for different batch.
若有疑问，请与我们联系。Any question, please contact us. info@coremorrow.com，+86-0451-86268790。
版权所有：哈尔滨芯明天科技有限公司 Copyright@Harbin Core Tomorrow Science and Technology Co.,Ltd.