## 位移电压曲线Travel & Voltage
位移与电压曲线/Displacement vs Voltage Curve
|  | 电压Voltage (V) | 开环Open-loop | 闭环/Closed-loop
|  |  | 位移Displacement (µm) | 位移Displacement (µm)
|  | 0 | 0 | 0
www.coremorrow.com | 微信服务号/Wechat | 12 | 2.3674 | 2.7298
|  | 24 | 5.104 | 5.4626
|  | 36 | 8.103 | 8.196
|  | 48 | 11.2302 | 10.9278
|  | 60 | 14.3506 | 13.6618
测试环境/Test Condition |  | 72 | 17.3822 | 16.3922
型号/Model | N60.X30S | 84 | 20.265 | 19.1244
测试温度/Temperature | 20℃，31%RH | 96 | 22.9792 | 21.858
负载/Load | 空载Unloaded | 108 | 25.5006 | 24.5888
电压范围/Voltage | 0~120V | 120 | 27.8398 | 27.3164
|  | 108 | 26.2394 | 24.582
|  | 96 | 24.324 | 21.847
|  | 84 | 22.1688 | 19.1102
免责声明:该数据为典型数据,仅供参考。不同批次的产品，性能数据会略有不同。 DISCLAIMER: The data here are typical, only for reference. Some variations will occur for different batch. |  | 72 | 19.7876 | 16.3762
|  | 60 | 17.182 | 13.6454
|  | 48 | 14.3422 | 10.9134
|  | 36 | 11.2552 | 8.1836
|  | 24 | 7.9176 | 5.454
|  | 12 | 4.3148 | 2.726
若有疑问，请与我们联系。Any question, please contact us. info@coremorrow.com，+86-0451-86268790。 |  | 0 | 0.4616 | 0.0018
版权所有：哈尔滨芯明天科技有限公司 Copyright@Harbin Core Tomorrow Science and Technology Co.,Ltd.

## 谐频与负载Freq vs Load
谐振频率曲线/Resonant frequency Curve
|  | 负载Load[g] | 谐振频率Resonant frequency (Hz)
|  | 0 | 1878
www.coremorrow.com | 微信服务号/Wechat | 10 | 676
|  | 30 | 405
|  | 50 | 316
|  | 100 | 225
|  | 200 | 159
测试环境/Test Condition
型号/Model | N60.X30S
测试温度/Temperature | 20℃，31%RH
免责声明:该数据为典型数据,仅供参考。不同批次的产品，性能数据会略有不同。 DISCLAIMER: The data here are typical, only for reference. Some variations will occur for different batch.
若有疑问，请与我们联系。Any question, please contact us. info@coremorrow.com，+86-0451-86268790。
版权所有：哈尔滨芯明天科技有限公司 Copyright@Harbin Core Tomorrow Science and Technology Co.,Ltd.

## 线性度Linearity
线性度/Linearity
|  | 控制输入Control input（V） | 输出位移Displacement（μm） | 偏差位移Deviation（μm） | 线性度Linearity（%F.S.）
|  | 0 | 0 | 0 | 0
|  | 1 | 2.7298 | 0.0018 | 0.006589448
www.coremorrow.com | 微信服务号/Wechat | 2 | 5.4626 | 0.0006 | 0.002196483
|  | 3 | 8.196 | 0.0012 | 0.004392965
|  | 4 | 10.9278 | 0.0012 | 0.004392965
|  | 5 | 13.6618 | 0.0036 | 0.0131789
|  | 6 | 16.3922 | 0.0024 | 0.008785931
测试环境/Test Condition |  | 7 | 19.1244 | 0.003 | 0.01098241
型号/Model | N60.X30S | 8 | 21.858 | 0.005 | 0.01830402
测试温度/Temperature | 20℃，31%RH | 9 | 24.5888 | 0.004 | 0.01464322
负载/Load | 空载Unloaded | 10 | 27.3164 | 0 | 0
电压范围/Voltage | 0~120V
免责声明:该数据为典型数据,仅供参考。不同批次的产品，性能数据会略有不同。 DISCLAIMER: The data here are typical, only for reference. Some variations will occur for different batch.
若有疑问，请与我们联系。Any question, please contact us. info@coremorrow.com，+86-0451-86268790。
版权所有：哈尔滨芯明天科技有限公司 Copyright@Harbin Core Tomorrow Science and Technology Co.,Ltd.