## 位移电压曲线Travel & Voltage
位移与电压曲线/Displacement vs Voltage Curve
|  | 电压Voltage (V) | 开环Open-loop | 闭环/Closed-loop
|  |  | 位移Displacement (µm) | 位移Displacement (µm)
|  | 0 | 0 | 0
www.coremorrow.com | 微信服务号/Wechat | 15 | 9.74682 | 9.98363
|  | 30 | 20.97525 | 19.95686
|  | 45 | 32.79692 | 29.96937
|  | 60 | 44.35513 | 39.95995
|  | 75 | 56.0387 | 49.96214
测试环境/Test Condition |  | 90 | 66.57492 | 59.97128
型号/Model | P11.XYZ100S | 105 | 76.77604 | 69.97343
测试温度/Temperature | 20℃，31%RH | 120 | 85.85449 | 79.96478
负载/Load | 空载Unloaded | 135 | 94.56718 | 89.97676
电压范围/Voltage | 0~150V | 150 | 102.66152 | 99.97924
|  | 135 | 96.3356 | 89.95744
|  | 120 | 89.09003 | 79.97468
|  | 105 | 81.04155 | 69.95873
免责声明:该数据为典型数据,仅供参考。不同批次的产品，性能数据会略有不同。 DISCLAIMER: The data here are typical, only for reference. Some variations will occur for different batch. |  | 90 | 72.26646 | 59.95106
|  | 75 | 62.60772 | 49.959
|  | 60 | 52.35816 | 39.94828
|  | 45 | 40.93136 | 29.96647
|  | 30 | 28.57225 | 19.95798
|  | 15 | 15.03082 | 9.97143
若有疑问，请与我们联系。Any question, please contact us. info@coremorrow.com，+86-0451-86268790。 |  | 0 | 0.68104 | -0.03178
版权所有：哈尔滨芯明天科技有限公司 Copyright@Harbin Core Tomorrow Science and Technology Co.,Ltd.

## 谐频与负载Freq vs Load
谐振频率曲线/Resonant frequency Curve
|  | 负载Load[g] | X谐振频率Resonant frequency (Hz) | Y谐振频率Resonant frequency (Hz) | Z谐振频率Resonant frequency (Hz)
|  | 0 | 207 | 298 | 179
www.coremorrow.com | 微信服务号/Wechat | 50 | 141 | 171 | 137
|  | 100 | 114 | 132 | 115
|  | 300 | 73 | 81 | 78
|  | 500 | 58 | 64 | 63
|  | 600 | 53 | 59 | 58
测试环境/Test Condition
型号/Model | P11.XYZ100S
测试温度/Temperature | 20℃，31%RH
免责声明:该数据为典型数据,仅供参考。不同批次的产品，性能数据会略有不同。 DISCLAIMER: The data here are typical, only for reference. Some variations will occur for different batch.
若有疑问，请与我们联系。Any question, please contact us. info@coremorrow.com，+86-0451-86268790。
版权所有：哈尔滨芯明天科技有限公司 Copyright@Harbin Core Tomorrow Science and Technology Co.,Ltd.

## 线性度Linearity
线性度/Linearity
|  | 控制输入Control input（V） | 输出位移Displacement（μm） | 偏差位移Deviation（μm） | 线性度Linearity（%F.S.）
|  | 0 | 0 | 0 | 0
|  | 1 | 9.98363 | -0.0142 | -0.01420295
www.coremorrow.com | 微信服务号/Wechat | 2 | 19.95686 | -0.039 | -0.0390081
|  | 3 | 29.96937 | -0.0244 | -0.02440507
|  | 4 | 39.95995 | -0.0318 | -0.0318066
|  | 5 | 49.96214 | -0.0274 | -0.02740569
|  | 6 | 59.97128 | -0.0162 | -0.01620336
测试环境/Test Condition |  | 7 | 69.97343 | -0.012 | -0.01200249
型号/Model | P11.XYZ100S | 8 | 79.96478 | -0.0186 | -0.01860386
测试温度/Temperature | 20℃，31%RH | 9 | 89.97676 | -0.0046 | -0.004600955
负载/Load | 空载Unloaded | 10 | 99.97924 | 0 | 0
电压范围/Voltage | 0~150V
免责声明:该数据为典型数据,仅供参考。不同批次的产品，性能数据会略有不同。 DISCLAIMER: The data here are typical, only for reference. Some variations will occur for different batch.
若有疑问，请与我们联系。Any question, please contact us. info@coremorrow.com，+86-0451-86268790。
版权所有：哈尔滨芯明天科技有限公司 Copyright@Harbin Core Tomorrow Science and Technology Co.,Ltd.