## 位移电压曲线Travel & Voltage
位移与电压曲线/Displacement vs Voltage Curve
|  | 电压Voltage (V) | 开环Open-loop | 闭环/Closed-loop
|  |  | 位移Displacement (µm) | 位移Displacement (µm)
|  | 0 | 0 | 0
www.coremorrow.com | 微信服务号/Wechat | 12 | 7.8214 | 8.5646
|  | 24 | 16.6048 | 17.1256
|  | 36 | 26.0264 | 25.6946
|  | 48 | 35.7318 | 34.271
|  | 60 | 45.418 | 42.835
测试环境/Test Condition |  | 72 | 54.8794 | 51.4176
型号/Model | P11.Z100S | 84 | 63.9646 | 59.9924
测试温度/Temperature | 20℃，31%RH | 96 | 72.5936 | 68.5676
负载/Load | 空载Unloaded | 108 | 80.7134 | 77.1494
电压范围/Voltage | 0~120V | 120 | 88.3018 | 85.7246
|  | 108 | 82.728 | 77.154
|  | 96 | 76.22 | 68.5728
|  | 84 | 69.0064 | 59.995
免责声明:该数据为典型数据,仅供参考。不同批次的产品，性能数据会略有不同。 DISCLAIMER: The data here are typical, only for reference. Some variations will occur for different batch. |  | 72 | 61.138 | 51.4262
|  | 60 | 52.6468 | 42.855
|  | 48 | 43.5388 | 34.2902
|  | 36 | 33.7952 | 25.7096
|  | 24 | 23.4692 | 17.1462
|  | 12 | 12.5058 | 8.5864
若有疑问，请与我们联系。Any question, please contact us. info@coremorrow.com，+86-0451-86268790。 |  | 0 | 1.0646 | 0.0384
版权所有：哈尔滨芯明天科技有限公司 Copyright@Harbin Core Tomorrow Science and Technology Co.,Ltd.

## 谐频与负载Freq vs Load
谐振频率曲线/Resonant frequency Curve
|  | 负载Load[g] | 谐振频率Resonant frequency (Hz)
|  | 0 | 312
www.coremorrow.com | 微信服务号/Wechat | 50 | 181
|  | 100 | 140
|  | 300 | 87
|  | 500 | 68
|  | 800 | 54
测试环境/Test Condition
型号/Model | P11.Z100S
测试温度/Temperature | 20℃，31%RH
免责声明:该数据为典型数据,仅供参考。不同批次的产品，性能数据会略有不同。 DISCLAIMER: The data here are typical, only for reference. Some variations will occur for different batch.
若有疑问，请与我们联系。Any question, please contact us. info@coremorrow.com，+86-0451-86268790。
版权所有：哈尔滨芯明天科技有限公司 Copyright@Harbin Core Tomorrow Science and Technology Co.,Ltd.

## 线性度Linearity
线性度/Linearity
|  | 控制输入Control input（V） | 输出位移Displacement（μm） | 偏差位移Deviation（μm） | 线性度Linearity（%F.S.）
|  | 0 | 0 | 0 | 0
|  | 1 | 8.5646 | 0.008 | 0.00933221
www.coremorrow.com | 微信服务号/Wechat | 2 | 17.1256 | 0.0194 | 0.02263061
|  | 3 | 25.6946 | 0.0228 | 0.0265968
|  | 4 | 34.271 | 0.0188 | 0.02193069
|  | 5 | 42.835 | 0.0274 | 0.03196282
|  | 6 | 51.4176 | 0.0172 | 0.02006425
测试环境/Test Condition |  | 7 | 59.9924 | 0.0148 | 0.01726459
型号/Model | P11.Z100S | 8 | 68.5676 | 0.012 | 0.01399832
测试温度/Temperature | 20℃，31%RH | 9 | 77.1494 | 0.0028 | 0.003266274
负载/Load | 空载Unloaded | 10 | 85.7246 | 0 | 0
电压范围/Voltage | 0~120V
免责声明:该数据为典型数据,仅供参考。不同批次的产品，性能数据会略有不同。 DISCLAIMER: The data here are typical, only for reference. Some variations will occur for different batch.
若有疑问，请与我们联系。Any question, please contact us. info@coremorrow.com，+86-0451-86268790。
版权所有：哈尔滨芯明天科技有限公司 Copyright@Harbin Core Tomorrow Science and Technology Co.,Ltd.