## 位移电压曲线Travel & Voltage
位移与电压曲线/Displacement vs Voltage Curve
|  | 电压Voltage (V) | 开环Open-loop | 闭环/Closed-loop
|  |  | 位移Displacement (µm) | 位移Displacement (µm)
|  | 0 | 0 | 0
www.coremorrow.com | 微信服务号/Wechat | 13 | 8.59526 | 9.40966
|  | 26 | 18.34501 | 18.86575
|  | 39 | 28.86684 | 28.3171
|  | 52 | 39.66743 | 37.76375
|  | 65 | 50.39162 | 47.21483
测试环境/Test Condition |  | 78 | 60.735 | 56.67381
型号/Model | P12.X100S | 91 | 70.56961 | 66.128697
测试温度/Temperature | 20℃，31%RH | 104 | 79.81576 | 75.57814
负载/Load | 空载Unloaded | 117 | 88.43651 | 85.04388
电压范围/Voltage | 0~130V | 130 | 96.43628 | 94.52428
|  | 117 | 90.55006 | 85.05299
|  | 104 | 83.65294 | 75.57975
|  | 91 | 75.97072 | 66.10833
免责声明:该数据为典型数据,仅供参考。不同批次的产品，性能数据会略有不同。 DISCLAIMER: The data here are typical, only for reference. Some variations will occur for different batch. |  | 78 | 67.5439 | 56.63808
|  | 65 | 58.39881 | 47.17045
|  | 52 | 48.49065 | 37.70983
|  | 39 | 37.82843 | 28.25098
|  | 26 | 26.36477 | 18.80293
|  | 13 | 14.12102 | 9.38929
若有疑问，请与我们联系。Any question, please contact us. info@coremorrow.com，+86-0451-86268790。 |  | 0 | 1.19488 | 0.01186
版权所有：哈尔滨芯明天科技有限公司 Copyright@Harbin Core Tomorrow Science and Technology Co.,Ltd.

## 谐频与负载Freq vs Load
谐振频率曲线/Resonant frequency Curve
|  | 负载Load[g] | 谐振频率Resonant frequency (Hz)
|  | 0 | 237
www.coremorrow.com | 微信服务号/Wechat | 50 | 161
|  | 100 | 130
|  | 300 | 84
|  | 500 | 66
|  | 800 | 53
测试环境/Test Condition
型号/Model | P12.X100S
测试温度/Temperature | 20℃，31%RH
免责声明:该数据为典型数据,仅供参考。不同批次的产品，性能数据会略有不同。 DISCLAIMER: The data here are typical, only for reference. Some variations will occur for different batch.
若有疑问，请与我们联系。Any question, please contact us. info@coremorrow.com，+86-0451-86268790。
版权所有：哈尔滨芯明天科技有限公司 Copyright@Harbin Core Tomorrow Science and Technology Co.,Ltd.

## 线性度Linearity
线性度/Linearity
|  | 控制输入Control input（V） | 输出位移Displacement（μm） | 偏差位移Deviation（μm） | 线性度Linearity（%F.S.）
|  | 0 | 0 | 0 | 0
|  | 1 | 9.40966 | -0.042768 | -0.04524552
www.coremorrow.com | 微信服务号/Wechat | 2 | 18.86575 | -0.039106 | -0.04137138
|  | 3 | 28.3171 | -0.040184 | -0.04251183
|  | 4 | 37.76375 | -0.045962 | -0.04862454
|  | 5 | 47.21483 | -0.04731 | -0.05005063
|  | 6 | 56.67381 | -0.040758 | -0.04311908
测试环境/Test Condition |  | 7 | 66.128697 | -0.038299 | -0.04051763
型号/Model | P12.X100S | 8 | 75.57814 | -0.041284 | -0.04367555
测试温度/Temperature | 20℃，31%RH | 9 | 85.04388 | -0.027972 | -0.0295924
负载/Load | 空载Unloaded | 10 | 94.52428 | 0 | 0
电压范围/Voltage | 0~130V
免责声明:该数据为典型数据,仅供参考。不同批次的产品，性能数据会略有不同。 DISCLAIMER: The data here are typical, only for reference. Some variations will occur for different batch.
若有疑问，请与我们联系。Any question, please contact us. info@coremorrow.com，+86-0451-86268790。
版权所有：哈尔滨芯明天科技有限公司 Copyright@Harbin Core Tomorrow Science and Technology Co.,Ltd.