## 位移电压曲线Travel & Voltage
位移与电压曲线/Displacement vs Voltage Curve
|  | 电压Voltage (V) | 开环Open-loop | 闭环/Closed-loop
|  |  | 位移Displacement (µm) | 位移Displacement (µm)
|  | 0 | 0 | 0
www.coremorrow.com | 微信服务号/Wechat | 12 | 7.7004 | 8.6736
|  | 24 | 16.3537 | 17.3275
|  | 36 | 25.6966 | 26.0001
|  | 48 | 35.3149 | 34.6662
|  | 60 | 44.9078 | 43.3239
测试环境/Test Condition |  | 72 | 54.2634 | 51.9818
型号/Model | P12.XYZ100S | 84 | 63.227 | 60.6304
测试温度/Temperature | 20℃，31%RH | 96 | 71.7969 | 69.2794
负载/Load | 空载Unloaded | 108 | 79.8557 | 77.9294
电压范围/Voltage | 0~120V | 120 | 87.4501 | 86.5881
|  | 108 | 81.8959 | 77.9059
|  | 96 | 75.4275 | 69.2463
|  | 84 | 68.2866 | 60.593
免责声明:该数据为典型数据,仅供参考。不同批次的产品，性能数据会略有不同。 DISCLAIMER: The data here are typical, only for reference. Some variations will occur for different batch. |  | 72 | 60.4628 | 51.943
|  | 60 | 52.0505 | 43.2957
|  | 48 | 43.0331 | 34.6307
|  | 36 | 33.3968 | 25.9635
|  | 24 | 23.1954 | 17.3027
|  | 12 | 12.3689 | 8.6554
若有疑问，请与我们联系。Any question, please contact us. info@coremorrow.com，+86-0451-86268790。 |  | 0 | 1.0745 | 0.01986
版权所有：哈尔滨芯明天科技有限公司 Copyright@Harbin Core Tomorrow Science and Technology Co.,Ltd.

## 谐频与负载Freq vs Load
谐振频率曲线/Resonant frequency Curve
|  | 负载Load[g] | X谐振频率Resonant frequency (Hz) | Y谐振频率Resonant frequency (Hz) | Z谐振频率Resonant frequency (Hz)
|  | 0 | 229 | 179 | 145
www.coremorrow.com | 微信服务号/Wechat | 50 | 155 | 137 | 116
|  | 100 | 125 | 115 | 99
|  | 300 | 80 | 78 | 68
|  | 500 | 64 | 63 | 55
|  | 600 | 59 | 58 | 51
测试环境/Test Condition
型号/Model | P12.XYZ100S
测试温度/Temperature | 20℃，31%RH
免责声明:该数据为典型数据,仅供参考。不同批次的产品，性能数据会略有不同。 DISCLAIMER: The data here are typical, only for reference. Some variations will occur for different batch.
若有疑问，请与我们联系。Any question, please contact us. info@coremorrow.com，+86-0451-86268790。
版权所有：哈尔滨芯明天科技有限公司 Copyright@Harbin Core Tomorrow Science and Technology Co.,Ltd.

## 线性度Linearity
线性度/Linearity
|  | 控制输入Control input（V） | 输出位移Displacement（μm） | 偏差位移Deviation（μm） | 线性度Linearity（%F.S.）
|  | 0 | 0 | 0 | 0
|  | 1 | 8.6736 | 0.014776 | 0.017065
www.coremorrow.com | 微信服务号/Wechat | 2 | 17.3275 | 0.009892 | 0.011424
|  | 3 | 26.0001 | 0.023678 | 0.027346
|  | 4 | 34.6662 | 0.030924 | 0.035714
|  | 5 | 43.3239 | 0.02986 | 0.034485
|  | 6 | 51.9818 | 0.028906 | 0.033383
测试环境/Test Condition |  | 7 | 60.6304 | 0.018662 | 0.021553
型号/Model | P12.XYZ100S | 8 | 69.2794 | 0.008938 | 0.010322
测试温度/Temperature | 20℃，31%RH | 9 | 77.9294 | 5.4e-05 | 6.2364e-05
负载/Load | 空载Unloaded | 10 | 86.5881 | 0 | 0
电压范围/Voltage | 0~120V
免责声明:该数据为典型数据,仅供参考。不同批次的产品，性能数据会略有不同。 DISCLAIMER: The data here are typical, only for reference. Some variations will occur for different batch.
若有疑问，请与我们联系。Any question, please contact us. info@coremorrow.com，+86-0451-86268790。
版权所有：哈尔滨芯明天科技有限公司 Copyright@Harbin Core Tomorrow Science and Technology Co.,Ltd.