## 位移电压曲线Travel & Voltage
位移与电压曲线/Displacement vs Voltage Curve
|  | 电压Voltage (V) | 开环Open-loop | 闭环/Closed-loop
|  |  | 位移Displacement (µm) | 位移Displacement (µm)
|  | 0 | 0 | 0
www.coremorrow.com | 微信服务号/Wechat | 15 | 10.4949 | 10.72693
|  | 30 | 22.32092 | 21.44764
|  | 45 | 34.91047 | 32.17052
|  | 60 | 47.49768 | 42.89693
|  | 75 | 59.58577 | 53.62404
测试环境/Test Condition |  | 90 | 70.95585 | 64.34723
型号/Model | N12.XYZ100S | 105 | 81.48924 | 75.0775
测试温度/Temperature | 20℃，31%RH | 120 | 91.1414 | 85.80952
负载/Load | 空载Unloaded | 135 | 99.95529 | 96.53578
电压范围/Voltage | 0~150V | 150 | 108.23808 | 107.26289
|  | 135 | 101.84653 | 96.51748
|  | 120 | 94.32167 | 85.77056
|  | 105 | 86.01498 | 75.02869
免责声明:该数据为典型数据,仅供参考。不同批次的产品，性能数据会略有不同。 DISCLAIMER: The data here are typical, only for reference. Some variations will occur for different batch. |  | 90 | 76.85174 | 64.29828
|  | 75 | 66.76625 | 53.57145
|  | 60 | 55.7532 | 42.84952
|  | 45 | 43.78952 | 32.13287
|  | 30 | 30.70894 | 21.42052
|  | 15 | 16.50023 | 10.70911
若有疑问，请与我们联系。Any question, please contact us. info@coremorrow.com，+86-0451-86268790。 |  | 0 | 1.22921 | 0
版权所有：哈尔滨芯明天科技有限公司 Copyright@Harbin Core Tomorrow Science and Technology Co.,Ltd.

## 谐频与负载Freq vs Load
谐振频率曲线/Resonant frequency Curve
|  | 负载Load[g] | X谐振频率Resonant frequency (Hz) | Y谐振频率Resonant frequency (Hz) | Z谐振频率Resonant frequency (Hz)
|  | 0 | 201 | 157 | 121
www.coremorrow.com | 微信服务号/Wechat | 50 | 139 | 124 | 97
|  | 100 | 113 | 105 | 82
|  | 200 | 87 | 84 | 66
|  | 400 | 65 | 64 | 50
|  | 500 | 59 | 58 | 45
测试环境/Test Condition
型号/Model | N12.XYZ100S
测试温度/Temperature | 20℃，31%RH
免责声明:该数据为典型数据,仅供参考。不同批次的产品，性能数据会略有不同。 DISCLAIMER: The data here are typical, only for reference. Some variations will occur for different batch.
若有疑问，请与我们联系。Any question, please contact us. info@coremorrow.com，+86-0451-86268790。
版权所有：哈尔滨芯明天科技有限公司 Copyright@Harbin Core Tomorrow Science and Technology Co.,Ltd.

## 线性度Linearity
线性度/Linearity
|  | 控制输入Control input（V） | 输出位移Displacement（μm） | 偏差位移Deviation（μm） | 线性度Linearity（%F.S.）
|  | 0 | 0 | 0 | 0
|  | 1 | 10.72693 | 0.0006 | 0.0005593733
www.coremorrow.com | 微信服务号/Wechat | 2 | 21.44764 | -0.005 | -0.004661444
|  | 3 | 32.17052 | -0.0084 | -0.007831227
|  | 4 | 42.89693 | -0.0082 | -0.007644769
|  | 5 | 53.62404 | -0.0074 | -0.006898938
|  | 6 | 64.34723 | -0.0104 | -0.009695804
测试环境/Test Condition |  | 7 | 75.0775 | -0.0066 | -0.006153107
型号/Model | N12.XYZ100S | 8 | 85.80952 | -0.0008 | -0.0007458311
测试温度/Temperature | 20℃，31%RH | 9 | 96.53578 | -0.0008 | -0.0007458311
负载/Load | 空载Unloaded | 10 | 107.26289 | 0 | 0
电压范围/Voltage | 0~150V
免责声明:该数据为典型数据,仅供参考。不同批次的产品，性能数据会略有不同。 DISCLAIMER: The data here are typical, only for reference. Some variations will occur for different batch.
若有疑问，请与我们联系。Any question, please contact us. info@coremorrow.com，+86-0451-86268790。
版权所有：哈尔滨芯明天科技有限公司 Copyright@Harbin Core Tomorrow Science and Technology Co.,Ltd.