## 位移电压曲线
位移与电压曲线/Displacement vs Voltage Curve
|  | 电压Voltage (V) | 开环Open-loop | 闭环/Closed-loop
|  |  | 位移Displacement (µm) | 位移Displacement (µm)
|  | 0 | 0 | 0
www.coremorrow.com | 微信服务号/Wechat | 12 | 7.7174 | 8.5418
|  | 24 | 16.4124 | 17.1182
|  | 36 | 25.8094 | 25.6886
|  | 48 | 35.3546 | 34.267
|  | 60 | 44.876 | 42.8426
测试环境/Test Condition |  | 72 | 54.252 | 51.4098
型号/Model | N12.Z100S | 84 | 63.2218 | 59.9852
测试温度/Temperature | 20℃，31%RH | 96 | 71.6772 | 68.554
负载/Load | 空载 | 108 | 79.6618 | 77.1228
电压范围/Voltage | 0~120V | 120 | 87.0812 | 85.6724
|  | 108 | 81.6906 | 77.1306
|  | 96 | 75.3234 | 68.565
|  | 84 | 68.3392 | 59.9924
免责声明:该数据为典型数据,仅供参考。不同批次的产品，性能数据会略有不同。 DISCLAIMER: The data here are typical, only for reference. Some variations will occur for different batch. |  | 72 | 60.6778 | 51.4176
|  | 60 | 52.3432 | 42.853
|  | 48 | 43.345 | 34.2734
|  | 36 | 33.8412 | 25.6934
|  | 24 | 23.589 | 17.116
|  | 12 | 12.634 | 8.5416
若有疑问，请与我们联系。Any question, please contact us. info@coremorrow.com，+86-0451-86268790。 |  | 0 | 1.0576 | 0.0002
版权所有：哈尔滨芯明天科技有限公司 Copyright@Harbin Core Tomorrow Science and Technology Co.,Ltd.

## 谐振频率负载曲线
谐振频率曲线/Resonant frequency Curve
|  | 负载Load[g] | 谐振频率Resonant frequency (Hz)
|  | 0 | 196
www.coremorrow.com | 微信服务号/Wechat | 50 | 135
|  | 100 | 109
|  | 200 | 84
|  | 400 | 62
|  | 700 | 43
测试环境/Test Condition
型号/Model | N12.Z100S
测试温度/Temperature | 20℃，31%RH
免责声明:该数据为典型数据,仅供参考。不同批次的产品，性能数据会略有不同。 DISCLAIMER: The data here are typical, only for reference. Some variations will occur for different batch.
若有疑问，请与我们联系。Any question, please contact us. info@coremorrow.com，+86-0451-86268790。
版权所有：哈尔滨芯明天科技有限公司 Copyright@Harbin Core Tomorrow Science and Technology Co.,Ltd.

## 线性度
|  | 控制输入（V） | 输出位移（um） | 偏差位移（um） | 线性度（%F.S.）
|  | 0 | 0 | 0 | 0
|  | 1 | 8.5418 | 0.0254 | 0.02964782
www.coremorrow.com | 微信服务号/Wechat | 2 | 17.1182 | 0.0164 | 0.01914269
|  | 3 | 25.6886 | 0.013 | 0.01517408
|  | 4 | 34.267 | 0.002 | 0.002334474
|  | 5 | 42.8426 | 0.0064 | 0.007470317
|  | 6 | 51.4098 | 0.0064 | 0.007470317
测试环境/Test Condition |  | 7 | 59.9852 | 0.0146 | 0.01704166
型号/Model | N12.Z100S | 8 | 68.554 | 0.016 | 0.01867579
测试温度/Temperature | 20℃，31%RH | 9 | 77.1228 | 0.0176 | 0.02054337
负载/Load | 空载 | 10 | 85.6724 | 0 | 0
电压范围/Voltage | 0~120V
免责声明:该数据为典型数据,仅供参考。不同批次的产品，性能数据会略有不同。 DISCLAIMER: The data here are typical, only for reference. Some variations will occur for different batch.
若有疑问，请与我们联系。Any question, please contact us. info@coremorrow.com，+86-0451-86268790。
版权所有：哈尔滨芯明天科技有限公司 Copyright@Harbin Core Tomorrow Science and Technology Co.,Ltd.