## 位移电压曲线Travel & Voltage
位移与电压曲线/Displacement vs Voltage Curve
|  | 电压Voltage (V) | 开环Open-loop | 闭环/Closed-loop
|  |  | 位移Displacement (µm) | 位移Displacement (µm)
|  | 0 | 0 | 0
www.coremorrow.com | 微信服务号/Wechat | 15 | 10.91733 | 10.87029
|  | 30 | 23.30246 | 21.74913
|  | 45 | 36.43937 | 32.63334
|  | 60 | 49.52672 | 43.52159
|  | 75 | 62.08808 | 54.40949
测试环境/Test Condition |  | 90 | 73.85596 | 65.29664
型号/Model | P12B.XYZ100 | 105 | 84.7148 | 76.1886
测试温度/Temperature | 20℃，31%RH | 120 | 94.64606 | 87.0764
负载/Load | 空载 | 135 | 103.74325 | 97.96402
电压范围/Voltage | 0~150V | 150 | 112.05614 | 108.85803
|  | 135 | 105.62967 | 97.99567
|  | 120 | 98.05655 | 87.11739
|  | 105 | 89.562 | 76.2361
免责声明:该数据为典型数据,仅供参考。不同批次的产品，性能数据会略有不同。 DISCLAIMER: The data here are typical, only for reference. Some variations will occur for different batch. |  | 90 | 80.1307 | 65.34917
|  | 75 | 69.73121 | 54.46228
|  | 60 | 58.35877 | 43.57499
|  | 45 | 45.83015 | 32.68416
|  | 30 | 32.23563 | 21.79622
|  | 15 | 17.4105 | 10.90771
若有疑问，请与我们联系。Any question, please contact us. info@coremorrow.com，+86-0451-86268790。 |  | 0 | 1.40939 | 0.0118
版权所有：哈尔滨芯明天科技有限公司 Copyright@Harbin Core Tomorrow Science and Technology Co.,Ltd.
165.5555
165.5555

## 线性度Linearity
线性度/Linearity
|  | 控制输入Control input（V） | 输出位移Displacement（μm） | 偏差位移Deviation（μm） | 线性度Linearity（%F.S.）
|  | 0 | 0 | 0 | 0
|  | 1 | 10.87029 | -0.015513 | -0.01425067
www.coremorrow.com | 微信服务号/Wechat | 2 | 21.74913 | -0.022476 | -0.02064708
|  | 3 | 32.63334 | -0.024069 | -0.02211045
|  | 4 | 43.52159 | -0.021622 | -0.01986257
|  | 5 | 54.40949 | -0.019525 | -0.01793621
|  | 6 | 65.29664 | -0.018178 | -0.01669881
测试环境/Test Condition |  | 7 | 76.1886 | -0.012021 | -0.01104282
型号/Model | P12B.XYZ100 | 8 | 87.0764 | -0.010024 | -0.009208324
测试温度/Temperature | 20℃，31%RH | 9 | 97.96402 | -0.008207 | -0.007539177
负载/Load | 空载 | 10 | 108.85803 | 0 | 0
电压范围/Voltage | 0~150V
免责声明:该数据为典型数据,仅供参考。不同批次的产品，性能数据会略有不同。 DISCLAIMER: The data here are typical, only for reference. Some variations will occur for different batch.
若有疑问，请与我们联系。Any question, please contact us. info@coremorrow.com，+86-0451-86268790。
版权所有：哈尔滨芯明天科技有限公司 Copyright@Harbin Core Tomorrow Science and Technology Co.,Ltd.