## 位移电压曲线Travel & Voltage
位移与电压曲线/Displacement vs Voltage Curve
|  | 电压Voltage (V) | 开环Open-loop | 闭环/Closed-loop
|  |  | 位移Displacement (µm) | 位移Displacement (µm)
|  | 0 | -150.88 | -171.022
www.coremorrow.com | 微信服务号/Wechat | 15 | -127.733 | -136.919
|  | 30 | -100.984 | -102.8
|  | 45 | -71.244 | -68.498
|  | 60 | -35.721 | -34.24099
|  | 75 | 0 | 0
测试环境/Test Condition |  | 90 | 37.293 | 34.211
型号/Model | P18.XY300S | 105 | 75.41001 | 68.422
测试温度/Temperature | 20℃，31%RH | 120 | 115.847 | 102.556
负载/Load | 空载Unloaded | 135 | 155.44399 | 136.629
电压范围/Voltage | 0~120V | 150 | 195.48299 | 170.779
|  | 135 | 173.373 | 136.78199
|  | 120 | 145.44899 | 102.754
|  | 105 | 114.42699 | 68.666
免责声明:该数据为典型数据,仅供参考。不同批次的产品，性能数据会略有不同。 DISCLAIMER: The data here are typical, only for reference. Some variations will occur for different batch. |  | 90 | 80.94899 | 34.501
|  | 75 | 45.472 | 0.321
|  | 60 | 8.545 | -33.90499
|  | 45 | -29.221 | -68.192
|  | 30 | -67.353 | -102.51
|  | 15 | -107.179 | -136.705
若有疑问，请与我们联系。Any question, please contact us. info@coremorrow.com，+86-0451-86268790。 |  | 0 | -145.754 | -170.901
版权所有：哈尔滨芯明天科技有限公司 Copyright@Harbin Core Tomorrow Science and Technology Co.,Ltd.

## 谐频与负载Freq vs Load
谐振频率曲线/Resonant frequency Curve
|  | 负载Load[g] | X谐振频率Resonant frequency (Hz) | Y谐振频率Resonant frequency (Hz)
|  | 0 | 249 | 500
www.coremorrow.com | 微信服务号/Wechat | 50 | 220 | 372
|  | 200 | 171 | 228
|  | 500 | 127 | 151
|  | 1000 | 96 | 108
|  | 3000 | 58 | 63
测试环境/Test Condition
型号/Model | P18.XY300S
测试温度/Temperature | 20℃，31%RH
免责声明:该数据为典型数据,仅供参考。不同批次的产品，性能数据会略有不同。 DISCLAIMER: The data here are typical, only for reference. Some variations will occur for different batch.
若有疑问，请与我们联系。Any question, please contact us. info@coremorrow.com，+86-0451-86268790。
版权所有：哈尔滨芯明天科技有限公司 Copyright@Harbin Core Tomorrow Science and Technology Co.,Ltd.

## 线性度Linearity
线性度/Linearity
|  | 控制输入Control input（V） | 输出位移Displacement（μm） | 偏差位移Deviation（μm） | 线性度Linearity（%F.S.）
|  | 0 | -0.03 | 0.03 | 0.008777807
|  | 1 | 34.073 | 0.1072 | 0.03136603
www.coremorrow.com | 微信服务号/Wechat | 2 | 68.192 | 0.1684 | 0.04927276
|  | 3 | 102.494 | 0.04659 | 0.01363193
|  | 4 | 136.75101 | -0.03021 | -0.008839252
|  | 5 | 170.992 | -0.091 | -0.02662602
|  | 6 | 205.203 | -0.12181 | -0.03564082
测试环境/Test Condition |  | 7 | 239.414 | -0.15262 | -0.04465563
型号/Model | P18.XY300S | 8 | 273.548 | -0.10641 | -0.03113488
测试温度/Temperature | 20℃，31%RH | 9 | 307.621 | 0.00079 | 0.0002311489
负载/Load | 空载Unloaded | 10 | 341.771 | 0.03101 | 0.009073327
电压范围/Voltage | 0~120V
免责声明:该数据为典型数据,仅供参考。不同批次的产品，性能数据会略有不同。 DISCLAIMER: The data here are typical, only for reference. Some variations will occur for different batch.
若有疑问，请与我们联系。Any question, please contact us. info@coremorrow.com，+86-0451-86268790。
版权所有：哈尔滨芯明天科技有限公司 Copyright@Harbin Core Tomorrow Science and Technology Co.,Ltd.