## 位移电压曲线Travel & Voltage
位移与电压曲线/Displacement vs Voltage Curve
|  | 电压Voltage (V) | 开环Open-loop | 闭环/Closed-loop
|  |  | 位移Displacement (µm) | 位移Displacement (µm)
|  | 0 | 0 | 0
www.coremorrow.com | 微信服务号/Wechat | 15 | 13.564 | 21.201
|  | 30 | 30.439 | 42.632
|  | 45 | 49.862 | 64.116
|  | 60 | 71.515 | 85.616
|  | 75 | 94.225 | 107.141
测试环境/Test Condition |  | 90 | 117.603 | 128.77299
型号/Model | XD602 | 105 | 141.338 | 150.2699
测试温度/Temperature | 20℃，31%RH | 120 | 166.284 | 171.787
负载/Load | 空载Unloaded | 135 | 190.011 | 193.28699
电压范围/Voltage | 0~150V | 150 | 213.972 | 214.967
|  | 135 | 201.414 | 194.082
|  | 120 | 184.655 | 172.875
|  | 105 | 165.18201 | 151.142
免责声明:该数据为典型数据,仅供参考。不同批次的产品，性能数据会略有不同。 DISCLAIMER: The data here are typical, only for reference. Some variations will occur for different batch. |  | 90 | 143.77499 | 129.394
|  | 75 | 121.313 | 107.646
|  | 60 | 98.308 | 85.868
|  | 45 | 74.868 | 64.388
|  | 30 | 50.701 | 43.011
|  | 15 | 26.975 | 21.513
若有疑问，请与我们联系。Any question, please contact us. info@coremorrow.com，+86-0451-86268790。 |  | 0 | 2.99 | -0.091
版权所有：哈尔滨芯明天科技有限公司 Copyright@Harbin Core Tomorrow Science and Technology Co.,Ltd.

## 谐频与负载Freq vs Load
谐振频率曲线/Resonant frequency Curve
|  | 负载Load[g] | X谐振频率Resonant frequency (Hz) | Y谐振频率Resonant frequency (Hz) | Z谐振频率Resonant frequency (Hz)
|  | 0 | 207 | 298 | 179
www.coremorrow.com | 微信服务号/Wechat | 50 | 141 | 171 | 137
|  | 100 | 114 | 132 | 115
|  | 300 | 73 | 81 | 78
|  | 500 | 58 | 64 | 63
|  | 600 | 53 | 59 | 58
测试环境/Test Condition
型号/Model | XD602
测试温度/Temperature | 20℃，31%RH
免责声明:该数据为典型数据,仅供参考。不同批次的产品，性能数据会略有不同。 DISCLAIMER: The data here are typical, only for reference. Some variations will occur for different batch.
若有疑问，请与我们联系。Any question, please contact us. info@coremorrow.com，+86-0451-86268790。
版权所有：哈尔滨芯明天科技有限公司 Copyright@Harbin Core Tomorrow Science and Technology Co.,Ltd.

## 线性度Linearity
线性度/Linearity
|  | 控制输入Control input（V） | 输出位移Displacement（μm） | 偏差位移Deviation（μm） | 线性度Linearity（%F.S.）
|  | 0 | 0 | 0 | 0
|  | 1 | 21.201 | -0.2957 | -0.137556
www.coremorrow.com | 微信服务号/Wechat | 2 | 42.632 | -0.3614 | -0.1681188
|  | 3 | 64.116 | -0.3741 | -0.1740267
|  | 4 | 85.616 | -0.3708 | -0.1724916
|  | 5 | 107.141 | -0.3425 | -0.1593268
|  | 6 | 128.77299 | -0.20721 | -0.09639154
测试环境/Test Condition |  | 7 | 150.2699 | -0.207 | -0.09629385
型号/Model | XD602 | 8 | 171.787 | -0.1866 | -0.08680402
测试温度/Temperature | 20℃，31%RH | 9 | 193.28699 | -0.18331 | -0.08527355
负载/Load | 空载Unloaded | 10 | 214.967 | 0 | 0
电压范围/Voltage | 0~150V
免责声明:该数据为典型数据,仅供参考。不同批次的产品，性能数据会略有不同。 DISCLAIMER: The data here are typical, only for reference. Some variations will occur for different batch.
若有疑问，请与我们联系。Any question, please contact us. info@coremorrow.com，+86-0451-86268790。
版权所有：哈尔滨芯明天科技有限公司 Copyright@Harbin Core Tomorrow Science and Technology Co.,Ltd.