## 位移电压曲线Travel & Voltage
位移与电压曲线/Displacement vs Voltage Curve
|  | 电压Voltage (V) | 开环Open-loop | 闭环/Closed-loop
|  |  | 位移Displacement (µm) | 位移Displacement (µm)
|  | 0 | 0 | 0
www.coremorrow.com | 微信服务号/Wechat | 15 | 0.62445 | 0.68554
|  | 30 | 1.33926 | 1.3682
|  | 45 | 2.11821 | 2.05082
|  | 60 | 2.92049 | 2.73247
|  | 75 | 3.71464 | 3.41789
测试环境/Test Condition |  | 90 | 4.48029 | 4.10355
型号/Model | P63.XY7S | 105 | 5.20227 | 4.79034
测试温度/Temperature | 20℃，31%RH | 120 | 5.87805 | 5.48161
负载/Load | 空载Unloaded | 135 | 6.50244 | 6.1758
电压范围/Voltage | 0~150V | 150 | 7.09021 | 6.87466
|  | 135 | 6.68434 | 6.17855
|  | 120 | 6.19801 | 5.4845
|  | 105 | 5.65264 | 4.79382
免责声明:该数据为典型数据,仅供参考。不同批次的产品，性能数据会略有不同。 DISCLAIMER: The data here are typical, only for reference. Some variations will occur for different batch. |  | 90 | 5.04747 | 4.10425
|  | 75 | 4.38719 | 3.41648
|  | 60 | 3.66405 | 2.73045
|  | 45 | 2.88218 | 2.04523
|  | 30 | 2.03234 | 1.36288
|  | 15 | 1.11742 | 0.68249
若有疑问，请与我们联系。Any question, please contact us. info@coremorrow.com，+86-0451-86268790。 |  | 0 | 0.12672 | 0.00349
版权所有：哈尔滨芯明天科技有限公司 Copyright@Harbin Core Tomorrow Science and Technology Co.,Ltd.

## 谐频与负载Freq vs Load
谐振频率曲线/Resonant frequency Curve
|  | 负载Load[g] | X谐振频率Resonant frequency (Hz) | Y谐振频率Resonant frequency (Hz)
|  | 0 | 1250 | 1900
www.coremorrow.com | 微信服务号/Wechat | 20 | 869 | 1083
|  | 50 | 649 | 761
|  | 100 | 491 | 561
|  | 200 | 361 | 405
|  | 400 | 260 | 289
测试环境/Test Condition
型号/Model | P63.XY7S
测试温度/Temperature | 20℃，31%RH
免责声明:该数据为典型数据,仅供参考。不同批次的产品，性能数据会略有不同。 DISCLAIMER: The data here are typical, only for reference. Some variations will occur for different batch.
若有疑问，请与我们联系。Any question, please contact us. info@coremorrow.com，+86-0451-86268790。
版权所有：哈尔滨芯明天科技有限公司 Copyright@Harbin Core Tomorrow Science and Technology Co.,Ltd.

## 线性度Linearity
线性度/Linearity
|  | 控制输入Control input（V） | 输出位移Displacement（μm） | 偏差位移Deviation（μm） | 线性度Linearity（%F.S.）
|  | 0 | 0 | 0 | 0
|  | 1 | 0.68554 | -0.002 | -0.02909235
www.coremorrow.com | 微信服务号/Wechat | 2 | 1.3682 | -0.0068 | -0.09891398
|  | 3 | 2.05082 | -0.0116 | -0.1687356
|  | 4 | 2.73247 | -0.0174 | -0.2531034
|  | 5 | 3.41789 | -0.0194 | -0.2821958
|  | 6 | 4.10355 | -0.0212 | -0.3083789
测试环境/Test Condition |  | 7 | 4.79034 | -0.022 | -0.3200158
型号/Model | P63.XY7S | 8 | 5.48161 | -0.0182 | -0.2647404
测试温度/Temperature | 20℃，31%RH | 9 | 6.1758 | -0.0114 | -0.1658264
负载/Load | 空载Unloaded | 10 | 6.87466 | 0 | 0
电压范围/Voltage | 0~150V
免责声明:该数据为典型数据,仅供参考。不同批次的产品，性能数据会略有不同。 DISCLAIMER: The data here are typical, only for reference. Some variations will occur for different batch.
若有疑问，请与我们联系。Any question, please contact us. info@coremorrow.com，+86-0451-86268790。
版权所有：哈尔滨芯明天科技有限公司 Copyright@Harbin Core Tomorrow Science and Technology Co.,Ltd.