## 位移电压曲线Travel & Voltage
位移与电压曲线/Displacement vs Voltage Curve
|  | 电压Voltage (V) | 开环Open-loop | 闭环/Closed-loop
|  |  | 位移Displacement (µm) | 位移Displacement (µm)
|  | 0 | 0 | 0
www.coremorrow.com | 微信服务号/Wechat | 15 | 6.00805 | 6.77027
|  | 30 | 12.95309 | 13.54313
|  | 45 | 20.55243 | 20.31845
|  | 60 | 28.38554 | 27.09852
|  | 75 | 36.09951 | 33.87794
测试环境/Test Condition |  | 90 | 43.50476 | 40.66266
型号/Model | P66.X60S | 105 | 50.47711 | 47.44801
测试温度/Temperature | 20℃，31%RH | 120 | 56.98025 | 54.2333
负载/Load | 空载Unloaded | 135 | 63.00699 | 61.0187
电压范围/Voltage | 0~150V | 150 | 68.63647 | 67.8043
|  | 135 | 64.5491 | 61.03811
|  | 120 | 59.78665 | 54.26594
|  | 105 | 54.46058 | 47.49028
免责声明:该数据为典型数据,仅供参考。不同批次的产品，性能数据会略有不同。 DISCLAIMER: The data here are typical, only for reference. Some variations will occur for different batch. |  | 90 | 48.59492 | 40.71257
|  | 75 | 42.17826 | 33.93103
|  | 60 | 35.20468 | 27.15105
|  | 45 | 27.62539 | 20.369
|  | 30 | 19.42987 | 13.58694
|  | 15 | 10.57081 | 6.80422
若有疑问，请与我们联系。Any question, please contact us. info@coremorrow.com，+86-0451-86268790。 |  | 0 | 1.06756 | 0.02396
版权所有：哈尔滨芯明天科技有限公司 Copyright@Harbin Core Tomorrow Science and Technology Co.,Ltd.

## 线性度Linearity
线性度/Linearity
|  | 控制输入Control input（V） | 输出位移Displacement（μm） | 偏差位移Deviation（μm） | 线性度Linearity（%F.S.）
|  | 0 | 0 | 0 | 0
|  | 1 | 6.77027 | -0.0102 | -0.01504329
www.coremorrow.com | 微信服务号/Wechat | 2 | 13.54313 | -0.0178 | -0.02625202
|  | 3 | 20.31845 | -0.0228 | -0.03362619
|  | 4 | 27.09852 | -0.0232 | -0.03421612
|  | 5 | 33.87794 | -0.0242 | -0.03569095
|  | 6 | 40.66266 | -0.02 | -0.02949665
测试环境/Test Condition |  | 7 | 47.44801 | -0.015 | -0.02212249
型号/Model | P66.X60S | 8 | 54.2333 | -0.0102 | -0.01504329
测试温度/Temperature | 20℃，31%RH | 9 | 61.0187 | -0.0052 | -0.00766913
负载/Load | 空载Unloaded | 10 | 67.8043 | 0 | 0
电压范围/Voltage | 0~150V
免责声明:该数据为典型数据,仅供参考。不同批次的产品，性能数据会略有不同。 DISCLAIMER: The data here are typical, only for reference. Some variations will occur for different batch.
若有疑问，请与我们联系。Any question, please contact us. info@coremorrow.com，+86-0451-86268790。
版权所有：哈尔滨芯明天科技有限公司 Copyright@Harbin Core Tomorrow Science and Technology Co.,Ltd.