## 位移电压曲线Travel & Voltage
位移与电压曲线/Displacement vs Voltage Curve
|  | 电压Voltage (V) | 开环Open-loop | 闭环/Closed-loop
|  |  | 位移Displacement (µm) | 位移Displacement (µm)
|  | 0 | 0 | 0
www.coremorrow.com | 微信服务号/Wechat | 12 | 2.26254 | 2.86552
|  | 24 | 4.90341 | 5.7299
|  | 36 | 7.86072 | 8.59739
|  | 48 | 11.0218 | 11.46464
|  | 60 | 14.29273 | 14.32894
测试环境/Test Condition |  | 72 | 17.53619 | 17.19601
型号/Model | P66.XY30S | 84 | 20.74055 | 20.06313
测试温度/Temperature | 20℃，31%RH | 96 | 23.79691 | 22.92751
负载/Load | 空载Unloaded | 108 | 26.72925 | 25.7935
电压范围/Voltage | 0~120V | 120 | 29.5321 | 28.65899
|  | 108 | 27.72196 | 25.79228
|  | 96 | 25.5603 | 22.92986
|  | 84 | 23.16189 | 20.06445
免责声明:该数据为典型数据,仅供参考。不同批次的产品，性能数据会略有不同。 DISCLAIMER: The data here are typical, only for reference. Some variations will occur for different batch. |  | 72 | 20.5351 | 17.19877
|  | 60 | 17.70471 | 14.33392
|  | 48 | 14.66902 | 11.46806
|  | 36 | 11.42869 | 8.60043
|  | 24 | 7.98731 | 5.73484
|  | 12 | 4.34387 | 2.8686
若有疑问，请与我们联系。Any question, please contact us. info@coremorrow.com，+86-0451-86268790。 |  | 0 | 0.50823 | 0.00294
版权所有：哈尔滨芯明天科技有限公司 Copyright@Harbin Core Tomorrow Science and Technology Co.,Ltd.

## 谐频与负载Freq vs Load
谐振频率曲线/Resonant frequency Curve
|  | 负载Load[g] | x谐振频率Resonant frequency (Hz) | y谐振频率Resonant frequency (Hz)
|  | 0 | 1089 | 1803
www.coremorrow.com | 微信服务号/Wechat | 100 | 761 | 895
|  | 200 | 617 | 668
|  | 500 | 432 | 437
|  | 1000 | 312 | 318
|  | 3000 | 182 | 188
测试环境/Test Condition |  | 4500 | 148 | 154
型号/Model | P66.XY30S
测试温度/Temperature | 20℃，31%RH
免责声明:该数据为典型数据,仅供参考。不同批次的产品，性能数据会略有不同。 DISCLAIMER: The data here are typical, only for reference. Some variations will occur for different batch.
若有疑问，请与我们联系。Any question, please contact us. info@coremorrow.com，+86-0451-86268790。
版权所有：哈尔滨芯明天科技有限公司 Copyright@Harbin Core Tomorrow Science and Technology Co.,Ltd.

## 线性度Linearity
线性度/Linearity
|  | 控制输入Control input（V） | 输出位移Displacement（μm） | 偏差位移Deviation（μm） | 线性度Linearity（%F.S.）
|  | 0 | 0 | 0 | 0
|  | 1 | 2.86552 | -0.0004 | -0.001395723
www.coremorrow.com | 微信服务号/Wechat | 2 | 5.7299 | -0.0018 | -0.006280752
|  | 3 | 8.59739 | -0.0004 | -0.001395723
|  | 4 | 11.46464 | 0.001 | 0.003489306
|  | 5 | 14.32894 | -0.0006 | -0.002093584
|  | 6 | 17.19601 | 0.0006 | 0.002093584
测试环境/Test Condition |  | 7 | 20.06313 | 0.0018 | 0.006280752
型号/Model | P66.XY30S | 8 | 22.92751 | 0.0004 | 0.001395723
测试温度/Temperature | 20℃，31%RH | 9 | 25.7935 | 0.0004 | 0.001395723
负载/Load | 空载Unloaded | 10 | 28.65899 | 0 | 0
电压范围/Voltage | 0~120V
免责声明:该数据为典型数据,仅供参考。不同批次的产品，性能数据会略有不同。 DISCLAIMER: The data here are typical, only for reference. Some variations will occur for different batch.
若有疑问，请与我们联系。Any question, please contact us. info@coremorrow.com，+86-0451-86268790。
版权所有：哈尔滨芯明天科技有限公司 Copyright@Harbin Core Tomorrow Science and Technology Co.,Ltd.