## 位移电压曲线Travel & Voltage
位移与电压曲线/Displacement vs Voltage Curve
|  | 电压Voltage (V) | 开环Open-loop
位移Displacement (µm)
|  | 0 | 0
www.coremorrow.com | 微信服务号/Wechat | 10 | 0.473
|  | 20 | 1.525
|  | 30 | 2.777
|  | 40 | 4.074
|  | 50 | 5.447
测试环境/Test Condition |  | 60 | 6.79
型号/Model | P77-D9 | 70 | 8.117
测试温度/Temperature | 20℃，31%RH | 80 | 9.384
负载/Load | 5KG | 90 | 10.605
电压范围/Voltage | 0~150V | 100 | 11.703
|  | 110 | 12.726
|  | 120 | 13.702
|  | 130 | 14.602
免责声明:该数据为典型数据,仅供参考。不同批次的产品，性能数据会略有不同。 DISCLAIMER: The data here are typical, only for reference. Some variations will occur for different batch. |  | 140 | 15.426
|  | 150 | 16.22
|  | 140 | 15.838
|  | 130 | 15.289
|  | 120 | 14.618
|  | 110 | 13.809
若有疑问，请与我们联系。Any question, please contact us. info@coremorrow.com，+86-0451-86268790。 |  | 100 | 12.939
|  | 90 | 11.993
版权所有：哈尔滨芯明天科技有限公司 Copyright@Harbin Core Tomorrow Science and Technology Co.,Ltd. |  | 80 | 11.001
|  | 70 | 9.918
|  | 60 | 8.758
|  | 50 | 7.553
|  | 40 | 6.24
|  | 30 | 4.852
|  | 20 | 3.372
|  | 10 | 1.77
|  | 0 | 0.091