## 位移电压曲线Travel & Voltage
位移与电压曲线/Displacement vs Voltage Curve
|  | 电压Voltage (V) | 开环Open-loop
位移Displacement (µm)
|  | 0 | 0
www.coremorrow.com | 微信服务号/Wechat | 10 | 1.113
|  | 20 | 2.441
|  | 30 | 3.891
|  | 40 | 5.401
|  | 50 | 6.942
测试环境/Test Condition |  | 60 | 8.438
型号/Model | P77-D4 | 70 | 9.903
测试温度/Temperature | 20℃，31%RH | 80 | 11.337
负载/Load | 5KG | 90 | 12.664
电压范围/Voltage | 0~150V | 100 | 13.992
|  | 110 | 15.197
|  | 120 | 16.327
|  | 130 | 17.395
免责声明:该数据为典型数据,仅供参考。不同批次的产品，性能数据会略有不同。 DISCLAIMER: The data here are typical, only for reference. Some variations will occur for different batch. |  | 140 | 18.387
|  | 150 | 19.363
|  | 140 | 18.707
|  | 130 | 17.898
|  | 120 | 17.044
|  | 110 | 16.113
若有疑问，请与我们联系。Any question, please contact us. info@coremorrow.com，+86-0451-86268790。 |  | 100 | 15.121
|  | 90 | 14.053
版权所有：哈尔滨芯明天科技有限公司 Copyright@Harbin Core Tomorrow Science and Technology Co.,Ltd. |  | 80 | 12.909
|  | 70 | 11.642
|  | 60 | 10.391
|  | 50 | 8.957
|  | 40 | 7.446
|  | 30 | 5.828
|  | 20 | 4.119
|  | 10 | 2.243
|  | 0 | 0.305