## 位移电压曲线Travel & Voltage
位移与电压曲线/Displacement vs Voltage Curve
|  | 电压Voltage (V) | 开环Open-loop
位移Displacement (µm)
|  | 0 | 0
www.coremorrow.com | 微信服务号/Wechat | 10 | 1.007
|  | 20 | 2.258
|  | 30 | 3.631
|  | 40 | 5.127
|  | 50 | 6.652
测试环境/Test Condition |  | 60 | 8.194
型号/Model | P77-D3 | 70 | 9.704
测试温度/Temperature | 20℃，31%RH | 80 | 11.2
负载/Load | 5KG | 90 | 12.634
电压范围/Voltage | 0~150V | 100 | 14.007
|  | 110 | 15.335
|  | 120 | 16.586
|  | 130 | 17.73
免责声明:该数据为典型数据,仅供参考。不同批次的产品，性能数据会略有不同。 DISCLAIMER: The data here are typical, only for reference. Some variations will occur for different batch. |  | 140 | 18.844
|  | 150 | 19.897
|  | 140 | 19.256
|  | 130 | 18.417
|  | 120 | 17.532
|  | 110 | 16.525
若有疑问，请与我们联系。Any question, please contact us. info@coremorrow.com，+86-0451-86268790。 |  | 100 | 15.457
|  | 90 | 14.328
版权所有：哈尔滨芯明天科技有限公司 Copyright@Harbin Core Tomorrow Science and Technology Co.,Ltd. |  | 80 | 13.153
|  | 70 | 11.871
|  | 60 | 10.513
|  | 50 | 9.033
|  | 40 | 7.507
|  | 30 | 5.889
|  | 20 | 4.165
|  | 10 | 2.349
|  | 0 | 0.427