## 位移电压曲线Travel & Voltage
位移与电压曲线/Displacement vs Voltage Curve
|  | 电压Voltage (V) | 开环Open-loop
位移Displacement (µm)
|  | 0 | 0
www.coremorrow.com | 微信服务号/Wechat | 10 | 2.243
|  | 20 | 4.867
|  | 30 | 7.766
|  | 40 | 10.818
|  | 50 | 14.038
测试环境/Test Condition |  | 60 | 17.318
型号/Model | P77-D7 | 70 | 20.599
测试温度/Temperature | 20℃，31%RH | 80 | 23.834
负载/Load | 2KG | 90 | 27.008
电压范围/Voltage | 0~150V | 100 | 30.075
|  | 110 | 33.096
|  | 120 | 35.95
|  | 130 | 38.757
免责声明:该数据为典型数据,仅供参考。不同批次的产品，性能数据会略有不同。 DISCLAIMER: The data here are typical, only for reference. Some variations will occur for different batch. |  | 140 | 41.397
|  | 150 | 43.869
|  | 140 | 42.328
|  | 130 | 40.436
|  | 120 | 38.361
|  | 110 | 36.118
若有疑问，请与我们联系。Any question, please contact us. info@coremorrow.com，+86-0451-86268790。 |  | 100 | 33.768
|  | 90 | 31.174
版权所有：哈尔滨芯明天科技有限公司 Copyright@Harbin Core Tomorrow Science and Technology Co.,Ltd. |  | 80 | 28.442
|  | 70 | 25.528
|  | 60 | 22.446
|  | 50 | 19.18
|  | 40 | 15.777
|  | 30 | 12.252
|  | 20 | 8.59
|  | 10 | 4.76
|  | 0 | 0.518