## 位移电压曲线Travel & Voltage
位移与电压曲线/Displacement vs Voltage Curve
|  | 电压Voltage (V) | 开环Open-loop | 闭环/Closed-loop
|  |  | 位移Displacement (µm) | 位移Displacement (µm)
|  | 0 | 0 | 0
www.coremorrow.com | 微信服务号/Wechat | 15 | 9.87326 | 10.53575
|  | 30 | 21.2031 | 21.18711
|  | 45 | 33.37558 | 31.80114
|  | 60 | 45.72889 | 42.38801
|  | 75 | 57.83272 | 52.99898
测试环境/Test Condition |  | 90 | 69.38427 | 63.63624
型号/Model | P79.Z100S | 105 | 80.21419 | 74.25901
测试温度/Temperature | 20℃，31%RH | 120 | 90.29967 | 84.86902
负载/Load | 空载Unloaded | 135 | 99.60053 | 95.48408
电压范围/Voltage | 0~150V | 150 | 108.23365 | 106.10844
|  | 135 | 101.72827 | 95.43186
|  | 120 | 94.11106 | 84.7663
|  | 105 | 85.62637 | 74.1163
免责声明:该数据为典型数据,仅供参考。不同批次的产品，性能数据会略有不同。 DISCLAIMER: The data here are typical, only for reference. Some variations will occur for different batch. |  | 90 | 76.31263 | 63.47748
|  | 75 | 66.15521 | 52.85886
|  | 60 | 55.13126 | 42.25601
|  | 45 | 43.18065 | 31.66603
|  | 30 | 30.29087 | 21.09024
|  | 15 | 16.36932 | 10.53102
若有疑问，请与我们联系。Any question, please contact us. info@coremorrow.com，+86-0451-86268790。 |  | 0 | 1.46145 | 0.02232
版权所有：哈尔滨芯明天科技有限公司 Copyright@Harbin Core Tomorrow Science and Technology Co.,Ltd.

## 谐频与负载Freq vs Load
谐振频率曲线/Resonant frequency Curve
|  | 负载Load[g] | 谐振频率Resonant frequency (Hz)
|  | 0 | 200
www.coremorrow.com | 微信服务号/Wechat | 200 | 135
|  | 500 | 98
|  | 1000 | 80
|  | 1500 | 72
|  | 2000 | 68
测试环境/Test Condition
型号/Model | P79.Z100S
测试温度/Temperature | 20℃，31%RH
免责声明:该数据为典型数据,仅供参考。不同批次的产品，性能数据会略有不同。 DISCLAIMER: The data here are typical, only for reference. Some variations will occur for different batch.
若有疑问，请与我们联系。Any question, please contact us. info@coremorrow.com，+86-0451-86268790。
版权所有：哈尔滨芯明天科技有限公司 Copyright@Harbin Core Tomorrow Science and Technology Co.,Ltd.

## 线性度Linearity
线性度/Linearity
|  | 控制输入Control input（V） | 输出位移Displacement（μm） | 偏差位移Deviation（μm） | 线性度Linearity（%F.S.）
|  | 0 | 0 | 0 | 0
|  | 1 | 10.53575 | -0.075094 | -0.070771
www.coremorrow.com | 微信服务号/Wechat | 2 | 21.18711 | -0.034578 | -0.03258742
|  | 3 | 31.80114 | -0.031392 | -0.02958483
|  | 4 | 42.38801 | -0.055366 | -0.0521787
|  | 5 | 52.99898 | -0.05524 | -0.05205995
|  | 6 | 63.63624 | -0.028824 | -0.02716466
测试环境/Test Condition |  | 7 | 74.25901 | -0.016898 | -0.01592522
型号/Model | P79.Z100S | 8 | 84.86902 | -0.017732 | -0.01671121
测试温度/Temperature | 20℃，31%RH | 9 | 95.48408 | -0.013516 | -0.01273791
负载/Load | 空载Unloaded | 10 | 106.10844 | 0 | 0
电压范围/Voltage | 0~150V
免责声明:该数据为典型数据,仅供参考。不同批次的产品，性能数据会略有不同。 DISCLAIMER: The data here are typical, only for reference. Some variations will occur for different batch.
若有疑问，请与我们联系。Any question, please contact us. info@coremorrow.com，+86-0451-86268790。
版权所有：哈尔滨芯明天科技有限公司 Copyright@Harbin Core Tomorrow Science and Technology Co.,Ltd.