## 位移电压曲线Travel & Voltage
位移与电压曲线/Displacement vs Voltage Curve
|  | 电压Voltage (V) | 开环Open-loop
位移Displacement (µm)
|  | 0 | 0
www.coremorrow.com | 微信服务号/Wechat | 6 | 8.014
|  | 12 | 17.569
|  | 18 | 28.134
|  | 24 | 39.139
|  | 30 | 50.281
测试环境/Test Condition |  | 36 | 61.134
型号/Model | XD103 | 42 | 71.531
测试温度/Temperature | 20℃，31%RH | 48 | 81.475
负载/Load | 空载Unloaded常温 | 54 | 90.812
电压范围/Voltage | 0~60V | 60 | 99.61
|  | 54 | 94.318
|  | 48 | 87.91
|  | 42 | 80.742
免责声明:该数据为典型数据,仅供参考。不同批次的产品，性能数据会略有不同。 DISCLAIMER: The data here are typical, only for reference. Some variations will occur for different batch. |  | 36 | 72.674
|  | 30 | 63.763
|  | 24 | 53.904
|  | 18 | 42.82
|  | 12 | 30.509
|  | 6 | 16.729
若有疑问，请与我们联系。Any question, please contact us. info@coremorrow.com，+86-0451-86268790。 |  | 0 | 1.407
版权所有：哈尔滨芯明天科技有限公司 Copyright@Harbin Core Tomorrow Science and Technology Co.,Ltd.